## Feuil1
T_K | 1/T | SiO2_Liq | Al2O3_Liq | MgO_Liq | CaO_Liq | FeOt_Liq | TiO2_Liq | K2O_Liq | Na2O_Liq | MnO_Liq | S | err | Total | Log Cs | err | SiO2 | Al2O3 | MgO | CaO | FeO | TiO2 | K2O | Na2O | MnO | sum | SiO2 mol | Al2O3mol | MgOmol | CaOmol | FeO mol | TiO2 mol | K2O mol | Na2O mol | MnO mol | SiO2 mol/T | Al2O3mol/T | MgOmol/T | CaO/T | FeO mol/T | TiO2 mol/T | K2O mol/T | Na2O mol/T | MnO mol/T | LogCs measured | mole Fe3+ | mole Fe2+ | Fe3+/tot | Fe2+/Fetot | Fe3+/Fe2+ | Fe2O3/FeO | FeO mol | FeO mol/T | Log CS single oxygen basis
1473 | 0.0006788866 | 49.1 | 16.6 | 4.3 | 9.8 | 7.63 | 2.97 | 1.3 | 4.28 | 0.23 | 1553 | 43 | 96.4 | 8.958721 | 0.2 | 1.634338 | 0.4871231 | 0.1066468 | 0.1748127 | 0.1061935 | 0.07437365 | 0.01380042 | 0.06916613 | 0.003242176 | 2.669696 | 0.6121812 | 0.1824639 | 0.03994718 | 0.06548037 | 0.03977736 | 0.02785847 | 0.005169287 | 0.02590787 | 0.001214437 | 0.4156016 | 0.1238723 | 0.0271196 | 0.04445375 | 0.02700432 | 0.01891274 | 0.00350936 | 0.0175885 | 0.0008244647 | 8.958721 | 0.112 | 0.0209 | 0.8427389 | 0.1572611 | 5.358852 | 2.679426 | 0.006255431 | 4.246728e-06 | 8.893229
1473 | 0.0006788866 | 49.1 | 14.4 | 8.5 | 12.4 | 8.88 | 0.93 | 0 | 2.41 | 0 | 1813 | 38 | 97.4 | 9.025948 | 0.2 | 1.634338 | 0.4225646 | 0.2108135 | 0.2211916 | 0.1235908 | 0.02328872 | 0 | 0.03894635 | 0 | 2.674733 | 0.6110283 | 0.1579838 | 0.07881664 | 0.08269669 | 0.04620678 | 0.008706931 | 0 | 0.01456083 | 0 | 0.4148189 | 0.1072531 | 0.05350756 | 0.05614167 | 0.03136917 | 0.005911019 | 0 | 0.009885156 | 0 | 9.025948 | 0.1214 | 0.0241 | 0.8343643 | 0.1656357 | 5.037344 | 2.518672 | 0.007653494 | 5.195855e-06 | 9.022566
1473 | 0.0006788866 | 43.2 | 14.3 | 7.7 | 14.4 | 8.41 | 2.93 | 0.45 | 2.58 | 2.51 | 4094 | 140 | 96.9 | 9.379698 | 0.2 | 1.437951 | 0.4196301 | 0.1909722 | 0.2568676 | 0.1170494 | 0.07337198 | 0.00477707 | 0.0416936 | 0.03538201 | 2.577695 | 0.5578437 | 0.1627928 | 0.07408643 | 0.09965013 | 0.04540856 | 0.02846418 | 0.001853233 | 0.01617476 | 0.01372622 | 0.3787126 | 0.1105178 | 0.05029629 | 0.06765114 | 0.03082726 | 0.01932395 | 0.001258135 | 0.01098083 | 0.009318548 | 9.379698 | 0.1207 | 0.0217 | 0.8476124 | 0.1523876 | 5.562212 | 2.781106 | 0.006919703 | 4.697694e-06 | 9.36597
1473 | 0.0006788866 | 47.2 | 12.1 | 10.4 | 10.7 | 9.3 | 2.55 | 0.58 | 2.92 | 0 | 2567 | 116 | 96.1 | 9.176976 | 0.2 | 1.571095 | 0.3550716 | 0.2579365 | 0.1908669 | 0.1294363 | 0.06385616 | 0.006157113 | 0.04718811 | 0 | 2.621607 | 0.5992868 | 0.1354404 | 0.09838869 | 0.07280531 | 0.04937289 | 0.02435764 | 0.002348602 | 0.01799969 | 0 | 0.4068478 | 0.0919487 | 0.06679477 | 0.04942655 | 0.03351859 | 0.01653607 | 0.001594435 | 0.01221975 | 0 | 9.176976 | 0.1273 | 0.0252 | 0.8347541 | 0.1652459 | 5.051587 | 2.525794 | 0.008158668 | 5.53881e-06 | 9.046668
1473 | 0.0006788866 | 57.7 | 20.7 | 2 | 4.6 | 4.88 | 1.64 | 2.62 | 6.03 | 0 | 726 | 49 | 100 | 8.628487 | 0.2 | 1.920596 | 0.6074366 | 0.04960317 | 0.08205494 | 0.06791928 | 0.04106828 | 0.02781316 | 0.09744667 | 0 | 2.893939 | 0.6636618 | 0.2098996 | 0.01714037 | 0.02835407 | 0.02346949 | 0.01419114 | 0.009610834 | 0.03367268 | 0 | 0.4505511 | 0.142498 | 0.01163637 | 0.0192492 | 0.01593313 | 0.009634172 | 0.006524667 | 0.02285993 | 0 | 8.628487 | 0.0697 | 0.0136 | 0.8367347 | 0.1632653 | 5.125 | 2.5625 | 0.003831754 | 2.601327e-06 | 8.568892
1523 | 0.0006565988 | 47 | 13 | 8.04 | 11 | 11.07 | 5.35 | 0 | 1.68 | 0.49 | 503 | 13 | 97.9 | 8.049068 | 0.2 | 1.564437 | 0.3814819 | 0.1994048 | 0.1962183 | 0.154071 | 0.1339727 | 0 | 0.02714932 | 0.006907246 | 2.663643 | 0.58733 | 0.1432181 | 0.07486168 | 0.07366541 | 0.05784221 | 0.05029681 | 0 | 0.01019255 | 0.002593158 | 0.3856402 | 0.09403685 | 0.04915409 | 0.04836862 | 0.03797913 | 0.03302483 | 0 | 0.006692419 | 0.001702664 | 8.049068 | 0.1321 | 0.0393 | 0.7707118 | 0.2292882 | 3.361323 | 1.680662 | 0.01326254 | 8.708166e-06 | 8.088532
1523 | 0.0006565988 | 50.1 | 14.8 | 8.7 | 12.3 | 9.1 | 0.92 | 0 | 2.09 | 0 | 823 | 24 | 98.5 | 8.2629 | 0.2 | 1.667624 | 0.4343025 | 0.2157738 | 0.2194078 | 0.1266527 | 0.0230383 | 0 | 0.03377505 | 0 | 2.720574 | 0.6129676 | 0.1596364 | 0.07931187 | 0.08064761 | 0.04655369 | 0.008468177 | 0 | 0.01241468 | 0 | 0.4024738 | 0.104817 | 0.05207608 | 0.05295313 | 0.0305671 | 0.005560195 | 0 | 0.008151463 | 0 | 8.2629 | 0.1098 | 0.0303 | 0.7837259 | 0.2162741 | 3.623762 | 1.811881 | 0.01006836 | 6.610871e-06 | 8.247549
1523 | 0.0006565988 | 43.3 | 14.6 | 8.1 | 13.8 | 9.81 | 2.75 | 0.47 | 2.51 | 2.42 | 1910 | 258 | 98 | 8.628533 | 0.2 | 1.44128 | 0.4284335 | 0.2008929 | 0.2461648 | 0.1365344 | 0.06886449 | 0.004989384 | 0.04056238 | 0.03411334 | 2.601835 | 0.5539474 | 0.1646659 | 0.077212 | 0.09461201 | 0.05247622 | 0.02646766 | 0.001917641 | 0.01558991 | 0.01311126 | 0.3637212 | 0.1081195 | 0.05069731 | 0.06212214 | 0.03445582 | 0.01737864 | 0.001259121 | 0.01023632 | 0.008608839 | 8.628533 | 0.1245 | 0.0315 | 0.7980769 | 0.2019231 | 3.952381 | 1.97619 | 0.01059616 | 6.957426e-06 | 8.58897
1523 | 0.0006565988 | 55.3 | 14.4 | 8.9 | 9.5 | 5.94 | 0.62 | 1.47 | 3.01 | 0 | 535 | 158 | 99.2 | 8.075854 | 0.2 | 1.84071 | 0.4225646 | 0.2207341 | 0.1694613 | 0.08267223 | 0.01552581 | 0.0156051 | 0.04864253 | 0 | 2.815916 | 0.6536808 | 0.1500629 | 0.07838804 | 0.06017981 | 0.02935891 | 0.005513592 | 0.005541748 | 0.01727414 | 0 | 0.4292061 | 0.09853114 | 0.05146949 | 0.03951399 | 0.01927703 | 0.003620218 | 0.003638705 | 0.01134218 | 0 | 8.075854 | 0.0725 | 0.0189 | 0.7932166 | 0.2067834 | 3.835979 | 1.917989 | 0.006070935 | 3.986169e-06 | 8.09716
1523 | 0.0006565988 | 62.2 | 18 | 3.3 | 6.6 | 3.53 | 0.61 | 1.25 | 4.83 | 0 | 93.6 | 39 | 100.3 | 7.318776 | 0.2 | 2.070383 | 0.5282057 | 0.08184524 | 0.117731 | 0.04913013 | 0.0152754 | 0.01326964 | 0.0780543 | 0 | 2.953894 | 0.7008995 | 0.1788167 | 0.02770757 | 0.0398562 | 0.01663232 | 0.005171273 | 0.004492252 | 0.0264242 | 0 | 0.4602098 | 0.1174108 | 0.01819276 | 0.02616953 | 0.01092076 | 0.003395452 | 0.002949608 | 0.0173501 | 0 | 7.318776 | 0.0443 | 0.0116 | 0.7924866 | 0.2075134 | 3.818966 | 1.909483 | 0.003451431 | 2.266205e-06 | 7.824266
1523 | 0.0006565988 | 46.1 | 11.7 | 12.2 | 10.1 | 10.88 | 2.41 | 0.49 | 2.95 | 0 | 1306 | 42 | 97.2 | 8.463443 | 0.2 | 1.53448 | 0.3433337 | 0.3025794 | 0.1801641 | 0.1514266 | 0.06035033 | 0.005201699 | 0.04767292 | 0 | 2.625209 | 0.5845173 | 0.1307834 | 0.1152592 | 0.06862849 | 0.05768173 | 0.02298877 | 0.001981442 | 0.01815967 | 0 | 0.3837934 | 0.08587222 | 0.07567903 | 0.04506138 | 0.03787376 | 0.0150944 | 0.001301012 | 0.01192362 | 0 | 8.463443 | 0.1301 | 0.0361 | 0.7827918 | 0.2172082 | 3.603878 | 1.801939 | 0.01252894 | 8.22649e-06 | 8.37717
1523 | 0.0006565988 | 57.5 | 21.5 | 2 | 4.6 | 4.9 | 1.66 | 2.42 | 5.34 | 0 | 493 | 29 | 100.1 | 8.040347 | 0.2 | 1.913939 | 0.6309124 | 0.04960317 | 0.08205494 | 0.06819763 | 0.04156911 | 0.02569002 | 0.08629606 | 0 | 2.898263 | 0.6603747 | 0.2176864 | 0.0171148 | 0.02831177 | 0.02353052 | 0.01434277 | 0.008863938 | 0.0297751 | 0 | 0.4336012 | 0.1429326 | 0.01123756 | 0.01858947 | 0.01545011 | 0.009417445 | 0.005820051 | 0.01955029 | 0 | 8.040347 | 0.0625 | 0.0173 | 0.783208 | 0.216792 | 3.612717 | 1.806358 | 0.005101229 | 3.349461e-06 | 7.810027
1523 | 0.0006565988 | 43.4 | 11.6 | 12.1 | 19.9 | 10.67 | 0 | 0 | 0.56 | 0 | 3170 | 66 | 98.6 | 8.848559 | 0.2 | 1.444608 | 0.3403992 | 0.3000992 | 0.3549768 | 0.1485038 | 0 | 0 | 0.009049774 | 0 | 2.597637 | 0.5561239 | 0.1310419 | 0.1155278 | 0.1366537 | 0.05716882 | 0 | 0 | 0.003483849 | 0 | 0.3651503 | 0.08604195 | 0.0758554 | 0.08972669 | 0.03753698 | 0 | 0 | 0.002287491 | 0 | 8.848559 | 0.1323 | 0.0306 | 0.8121547 | 0.1878453 | 4.323529 | 2.161765 | 0.01073889 | 7.051145e-06 | 8.800359
1573 | 0.0006357279 | 48.5 | 16.9 | 4.5 | 9.6 | 10.77 | 3.6 | 0.29 | 3.39 | 0.23 | 229 | 16 | 97.8 | 7.313735 | 0.1 | 1.614366 | 0.4959265 | 0.1116071 | 0.1712451 | 0.1498956 | 0.09014987 | 0.003078556 | 0.05478345 | 0.003242176 | 2.694295 | 0.5991795 | 0.1840654 | 0.04142351 | 0.06355842 | 0.05563446 | 0.03345955 | 0.001142621 | 0.02033313 | 0.001203349 | 0.3809152 | 0.1170155 | 0.02633408 | 0.04040586 | 0.03536838 | 0.02127117 | 0.0007263957 | 0.01292634 | 0.0007650025 | 7.313735 | 0.1205 | 0.045 | 0.7280967 | 0.2719033 | 2.677778 | 1.338889 | 0.01512719 | 9.616779e-06 | 7.397195
1573 | 0.0006357279 | 42.9 | 12 | 7.7 | 10 | 15.14 | 7.44 | 0 | 2 | 0.57 | 223 | 17 | 97.8 | 7.302205 | 0.1 | 1.427965 | 0.3521372 | 0.1909722 | 0.1783803 | 0.2107168 | 0.1863097 | 0 | 0.03232062 | 0.008034959 | 2.586837 | 0.552012 | 0.1361265 | 0.07382461 | 0.06895692 | 0.08145731 | 0.07202222 | 0 | 0.01249426 | 0.003106094 | 0.3509295 | 0.08653944 | 0.04693236 | 0.04383784 | 0.05178468 | 0.04578654 | 0 | 0.007942952 | 0.001974631 | 7.302205 | 0.1591 | 0.0649 | 0.7102679 | 0.2897321 | 2.451464 | 1.225732 | 0.0236008 | 1.500369e-05 | 7.39513
1573 | 0.0006357279 | 49.5 | 14.7 | 8.8 | 12.2 | 9.1 | 0.93 | 0 | 2.49 | 0 | 448 | 20 | 98.1 | 7.605178 | 0.1 | 1.647652 | 0.431368 | 0.218254 | 0.217624 | 0.1266527 | 0.02328872 | 0 | 0.04023917 | 0 | 2.705079 | 0.6090958 | 0.159466 | 0.08068304 | 0.08045015 | 0.04682036 | 0.008609257 | 0 | 0.01487542 | 0 | 0.3872192 | 0.101377 | 0.05129246 | 0.0511444 | 0.02976501 | 0.005473145 | 0 | 0.009456718 | 0 | 7.605178 | 0.1007 | 0.0346 | 0.744272 | 0.255728 | 2.910405 | 1.455202 | 0.01197328 | 7.611746e-06 | 7.624501
1573 | 0.0006357279 | 41.4 | 14.4 | 8.3 | 14.3 | 10.68 | 2.93 | 0.22 | 2.33 | 2.72 | 824 | 31 | 97.3 | 7.869827 | 0.1 | 1.378036 | 0.4225646 | 0.2058532 | 0.2550838 | 0.148643 | 0.07337198 | 0.002335456 | 0.03765352 | 0.03834226 | 2.561884 | 0.5378995 | 0.1649429 | 0.08035226 | 0.09956884 | 0.05802097 | 0.02863985 | 0.0009116167 | 0.01469759 | 0.01496643 | 0.3419578 | 0.1048588 | 0.05108217 | 0.06329869 | 0.03688555 | 0.01820715 | 0.0005795402 | 0.009343668 | 0.009514578 | 7.869827 | 0.1234 | 0.0402 | 0.7542787 | 0.2457213 | 3.069652 | 1.534826 | 0.01425699 | 9.063564e-06 | 7.975885
1573 | 0.0006357279 | 66.1 | 15.5 | 1.8 | 3.2 | 4.1 | 0.93 | 4.85 | 1.87 | 0 | 35.4 | 9.6 | 98.4 | 6.502903 | 0.1 | 2.200198 | 0.4548438 | 0.04464286 | 0.0570817 | 0.05706333 | 0.02328872 | 0.0514862 | 0.03021978 | 0 | 2.918824 | 0.753796 | 0.1558312 | 0.01529481 | 0.0195564 | 0.01955011 | 0.0079788 | 0.01763936 | 0.01035341 | 0 | 0.4792091 | 0.09906622 | 0.009723336 | 0.01243255 | 0.01242855 | 0.005072346 | 0.01121383 | 0.00658195 | 0 | 6.502903 | 0.046 | 0.0173 | 0.7266983 | 0.2733017 | 2.65896 | 1.32948 | 0.005343078 | 3.396744e-06 | 6.533728
1573 | 0.0006357279 | 54.3 | 14.1 | 9.2 | 9.6 | 6.22 | 0.6 | 1.13 | 3.07 | 0 | 368 | 22 | 98.3 | 7.519748 | 0.1 | 1.807424 | 0.4137612 | 0.2281746 | 0.1712451 | 0.08656924 | 0.01502498 | 0.01199575 | 0.04961215 | 0 | 2.783807 | 0.6492635 | 0.1486314 | 0.08196494 | 0.06151471 | 0.03109742 | 0.005397277 | 0.004309118 | 0.01782169 | 0 | 0.4127549 | 0.09448912 | 0.0521074 | 0.03910662 | 0.0197695 | 0.003431199 | 0.002739426 | 0.01132975 | 0 | 7.519748 | 0.0694 | 0.023 | 0.7510823 | 0.2489177 | 3.017391 | 1.508696 | 0.007740701 | 4.92098e-06 | 7.469199
1573 | 0.0006357279 | 62.2 | 17 | 3.3 | 6.5 | 3.53 | 0.63 | 1.38 | 4.73 | 0 | 59 | 10 | 99.3 | 6.724752 | 0.1 | 2.070383 | 0.498861 | 0.08184524 | 0.1159472 | 0.04913013 | 0.01577623 | 0.01464968 | 0.07643827 | 0 | 2.923031 | 0.7083001 | 0.1706657 | 0.02800013 | 0.03966677 | 0.01680794 | 0.005397216 | 0.005011812 | 0.02615035 | 0 | 0.4502862 | 0.1084969 | 0.01780046 | 0.02521728 | 0.01068528 | 0.003431161 | 0.003186149 | 0.01662451 | 0 | 6.724752 | 0.0408 | 0.0134 | 0.7527675 | 0.2472325 | 3.044776 | 1.522388 | 0.004155469 | 2.641748e-06 | 7.137157
1573 | 0.0006357279 | 45.7 | 11.5 | 13.5 | 9.7 | 11.7 | 2.45 | 0 | 2.09 | 0 | 453 | 21 | 96.9 | 7.609998 | 0.1 | 1.521166 | 0.3374648 | 0.3348214 | 0.1730289 | 0.1628392 | 0.061352 | 0 | 0.03377505 | 0 | 2.624447 | 0.5796138 | 0.1285851 | 0.1275779 | 0.06592966 | 0.06204707 | 0.02337711 | 0 | 0.0128694 | 0 | 0.3684767 | 0.08174513 | 0.08110483 | 0.04191332 | 0.03944505 | 0.01486148 | 0 | 0.008181434 | 0 | 7.609998 | 0.1208 | 0.0468 | 0.7207637 | 0.2792363 | 2.581197 | 1.290598 | 0.01732579 | 1.101449e-05 | 7.644705
1573 | 0.0006357279 | 57.7 | 20.6 | 2.1 | 4.8 | 4.92 | 1.66 | 2.44 | 6.28 | 0 | 222 | 9 | 100.6 | 7.300253 | 0.1 | 1.920596 | 0.6045021 | 0.05208333 | 0.08562255 | 0.06847599 | 0.04156911 | 0.02590234 | 0.1014867 | 0 | 2.900239 | 0.6622202 | 0.2084319 | 0.01795829 | 0.02952259 | 0.02361047 | 0.014333 | 0.008931105 | 0.03499255 | 0 | 0.4209918 | 0.1325059 | 0.01141659 | 0.01876833 | 0.01500983 | 0.009111885 | 0.005677753 | 0.02224574 | 0 | 7.300253 | 0.0582 | 0.019 | 0.753886 | 0.246114 | 3.063158 | 1.531579 | 0.005810866 | 3.69413e-06 | 7.237656
1573 | 0.0006357279 | 42 | 10.8 | 14.1 | 18.2 | 11.86 | 0 | 0 | 0.58 | 0 | 1579 | 20 | 97.7 | 8.152282 | 0.2 | 1.398008 | 0.3169234 | 0.3497024 | 0.3246522 | 0.1650661 | 0 | 0 | 0.00937298 | 0 | 2.563725 | 0.5453034 | 0.1236183 | 0.136404 | 0.126633 | 0.06438527 | 0 | 0 | 0.003656001 | 0 | 0.3466646 | 0.07858763 | 0.08671584 | 0.08050413 | 0.04093151 | 0 | 0 | 0.002324222 | 0 | 8.152282 | 0.1309 | 0.041 | 0.7614892 | 0.2385108 | 3.192683 | 1.596341 | 0.01535658 | 9.762606e-06 | 8.119035
1573 | 0.0006357279 | 70.2 | 16.4 | 0.3 | 1.1 | 1.09 | 0.32 | 6.93 | 2.47 | 0 | 13.9 | 9.1 | 98.86234 | 6.096915 | 0.3 | 2.33667 | 0.4812541 | 0.007440476 | 0.01962183 | 0.01517049 | 0.008013322 | 0.07356688 | 0.03991597 | 0 | 2.981653 | 0.7836827 | 0.1614051 | 0.00249542 | 0.006580857 | 0.005087947 | 0.002687543 | 0.02467318 | 0.01338719 | 0 | 0.498209 | 0.1026097 | 0.001586408 | 0.004183634 | 0.00323455 | 0.001708546 | 0.01568543 | 0.008510612 | 0 | 6.096915 | 0.0129 | 0.0044 | 0.7456647 | 0.2543353 | 2.931818 | 1.465909 | 0.001294044 | 8.226601e-07 | 6.397876
1573 | 0.0006357279 | 47.6 | 16.9 | 11.9 | 21.9 | 0 | 0 | 0 | 0 | 0 | 1935 | 25 | 99.4 | 8.240581 | 0.2 | 1.584409 | 0.4959265 | 0.2951389 | 0.3906529 | 0 | 0 | 0 | 0 | 0 | 2.766127 | 0.5727896 | 0.1792855 | 0.1066975 | 0.1412274 | 0 | 0 | 0 | 0 | 0 | 0.3641383 | 0.1139768 | 0.06783059 | 0.08978218 | 0 | 0 | 0 | 0 | 0 | 8.240581 | 0 | 0 | 0 | 0 | 0 | 0 | 0 | 0 | 8.166292
1573 | 0.0006357279 | 45 | 20.1 | 14.1 | 19.2 | 0 | 0 | 0 | 0 | 0 | 1522 | 26 | 99.3 | 8.136315 | 0.2 | 1.497866 | 0.5898297 | 0.3497024 | 0.3424902 | 0 | 0 | 0 | 0 | 0 | 2.779888 | 0.5388223 | 0.2121775 | 0.1257973 | 0.1232029 | 0 | 0 | 0 | 0 | 0 | 0.3425444 | 0.1348872 | 0.07997285 | 0.07832351 | 0 | 0 | 0 | 0 | 0 | 8.136315 | 0 | 0 | 0 | 0 | 0 | 0 | 0 | 0 | 8.190515
1573 | 0.0006357279 | 49.1 | 15.3 | 14.4 | 19.1 | 0 | 0 | 0 | 0 | 0 | 1447 | 30 | 99.2 | 8.114369 | 0.1 | 1.634338 | 0.4489749 | 0.3571429 | 0.3407064 | 0 | 0 | 0 | 0 | 0 | 2.781162 | 0.5876457 | 0.1614343 | 0.128415 | 0.1225051 | 0 | 0 | 0 | 0 | 0 | 0.3735828 | 0.1026283 | 0.08163699 | 0.07787988 | 0 | 0 | 0 | 0 | 0 | 8.114369 | 0 | 0 | 0 | 0 | 0 | 0 | 0 | 0 | 8.064102
1623 | 0.0006161429 | 48.3 | 16.4 | 4.3 | 9.5 | 10.63 | 3.46 | 0.93 | 4.03 | 0.24 | 149 | 11 | 97.8 | 6.757786 | 0.2 | 1.607709 | 0.4812541 | 0.1066468 | 0.1694613 | 0.1479471 | 0.08664405 | 0.009872611 | 0.06512605 | 0.003383141 | 2.678044 | 0.6003295 | 0.1797036 | 0.03982265 | 0.063278 | 0.05524446 | 0.03235348 | 0.003686501 | 0.02431851 | 0.001263288 | 0.3698888 | 0.1107231 | 0.02453645 | 0.0389883 | 0.03403849 | 0.01993437 | 0.002271411 | 0.01498368 | 0.0007783659 | 6.757786 | 0.1104 | 0.0484 | 0.6952141 | 0.3047859 | 2.280992 | 1.140496 | 0.01683773 | 1.037445e-05 | 6.818025
1623 | 0.0006161429 | 42.7 | 11.1 | 7 | 9.3 | 16.89 | 8.39 | 0 | 1.68 | 0.51 | 64.1 | 21.8 | 97.7 | 6.391458 | 0.2 | 1.421308 | 0.3257269 | 0.1736111 | 0.1658937 | 0.2350731 | 0.2100993 | 0 | 0.02714932 | 0.007189174 | 2.56605 | 0.5538893 | 0.126937 | 0.06765694 | 0.06464942 | 0.0916089 | 0.08187652 | 0 | 0.0105802 | 0.002801649 | 0.341275 | 0.07821136 | 0.04168634 | 0.03983329 | 0.05644418 | 0.05044764 | 0 | 0.006518914 | 0.001726217 | 6.391458 | 0.154 | 0.084 | 0.6470588 | 0.3529412 | 1.833333 | 0.9166667 | 0.03233255 | 1.992147e-05 | 6.630384
1623 | 0.0006161429 | 49.6 | 14.7 | 8.6 | 12.4 | 9.21 | 0.94 | 0 | 2.26 | 0 | 208 | 13 | 98.1 | 6.902663 | 0.2 | 1.650981 | 0.431368 | 0.2132937 | 0.2211916 | 0.1281837 | 0.02353913 | 0 | 0.0365223 | 0 | 2.705079 | 0.6103262 | 0.159466 | 0.07884932 | 0.08176899 | 0.04738631 | 0.008701828 | 0 | 0.01350138 | 0 | 0.3760482 | 0.09825382 | 0.04858245 | 0.05038139 | 0.02919674 | 0.00536157 | 0 | 0.00831878 | 0 | 6.902663 | 0.0913 | 0.0399 | 0.6958841 | 0.3041159 | 2.288221 | 1.14411 | 0.01441093 | 8.879192e-06 | 6.968416
1623 | 0.0006161429 | 42.1 | 14.6 | 8.2 | 14.3 | 10.67 | 2.9 | 0.14 | 2.17 | 2.75 | 413 | 17 | 97.9 | 7.20055 | 0.2 | 1.401336 | 0.4284335 | 0.203373 | 0.2550838 | 0.1485038 | 0.07262073 | 0.0014862 | 0.03506787 | 0.03876515 | 2.584671 | 0.5421722 | 0.1657594 | 0.07868431 | 0.09869104 | 0.05745561 | 0.02809671 | 0.0005750054 | 0.01356764 | 0.0149981 | 0.3340555 | 0.1021315 | 0.04848078 | 0.06080779 | 0.03540087 | 0.01731159 | 0.0003542855 | 0.008359604 | 0.009240975 | 7.20055 | 0.1096 | 0.0458 | 0.7052767 | 0.2947233 | 2.393013 | 1.196507 | 0.01693351 | 1.043346e-05 | 7.295559
1623 | 0.0006161429 | 65.6 | 15.9 | 1.4 | 3.4 | 4.03 | 0.92 | 5.06 | 1.99 | 0 | 25.4 | 9.4 | 98.3 | 5.989434 | 0.2 | 2.183555 | 0.4665817 | 0.03472222 | 0.0606493 | 0.05608907 | 0.0230383 | 0.0537155 | 0.03215902 | 0 | 2.91051 | 0.750231 | 0.1603093 | 0.01192994 | 0.02083803 | 0.01927122 | 0.007915554 | 0.0184557 | 0.01104927 | 0 | 0.4622496 | 0.09877342 | 0.00735055 | 0.01283921 | 0.01187382 | 0.004877113 | 0.01137135 | 0.006807931 | 0 | 5.989434 | 0.041 | 0.019 | 0.6833333 | 0.3166667 | 2.157895 | 1.078947 | 0.006102552 | 3.760044e-06 | 5.95004
1623 | 0.0006161429 | 54.3 | 14.4 | 9 | 9.6 | 6.43 | 0.58 | 1.1 | 2.88 | 0 | 172 | 21 | 98.3 | 6.820128 | 0.2 | 1.807424 | 0.4225646 | 0.2232143 | 0.1712451 | 0.089492 | 0.01452415 | 0.01167728 | 0.04654169 | 0 | 2.786684 | 0.6485934 | 0.1516371 | 0.08010034 | 0.06145122 | 0.03211416 | 0.005211983 | 0.004190387 | 0.01670146 | 0 | 0.3996262 | 0.09343012 | 0.04935326 | 0.03786273 | 0.01978691 | 0.003211326 | 0.002581877 | 0.01029049 | 0 | 6.820128 | 0.064 | 0.0274 | 0.7002188 | 0.2997812 | 2.335766 | 1.167883 | 0.009627221 | 5.931744e-06 | 6.816676
1623 | 0.0006161429 | 62.4 | 17 | 3.2 | 6.5 | 3.49 | 0.61 | 1.55 | 5.19 | 0 | 65.4 | 11.9 | 99.9 | 6.400178 | 0.2 | 2.07704 | 0.498861 | 0.07936508 | 0.1159472 | 0.04857342 | 0.0152754 | 0.01645435 | 0.08387201 | 0 | 2.935389 | 0.7075861 | 0.1699472 | 0.02703733 | 0.03949978 | 0.01654752 | 0.005203875 | 0.005605511 | 0.02857271 | 0 | 0.4359742 | 0.1047117 | 0.01665886 | 0.02433751 | 0.01019564 | 0.003206331 | 0.003453796 | 0.01760487 | 0 | 6.400178 | 0.0367 | 0.0147 | 0.7140078 | 0.2859922 | 2.496599 | 1.248299 | 0.004732463 | 2.915874e-06 | 6.552055
1623 | 0.0006161429 | 45.6 | 11.4 | 13.5 | 9.7 | 11.76 | 2.44 | 0.13 | 2.49 | 0 | 283 | 14 | 97.3 | 7.036386 | 0.2 | 1.517837 | 0.3345303 | 0.3348214 | 0.1730289 | 0.1636743 | 0.06110158 | 0.001380042 | 0.04023917 | 0 | 2.626613 | 0.5778686 | 0.1273619 | 0.1274727 | 0.0658753 | 0.06231384 | 0.0232625 | 0.0005254076 | 0.0153198 | 0 | 0.3560497 | 0.07847311 | 0.0785414 | 0.0405886 | 0.03839423 | 0.01433303 | 0.0003237262 | 0.009439184 | 0 | 7.036386 | 0.1095 | 0.052 | 0.6780186 | 0.3219814 | 2.105769 | 1.052885 | 0.0200639 | 1.236223e-05 | 7.049257
1623 | 0.0006161429 | 58.1 | 20.6 | 2.1 | 4.8 | 5.01 | 1.65 | 2.08 | 6.23 | 0 | 131 | 13 | 100.7 | 6.701871 | 0.2 | 1.933911 | 0.6045021 | 0.05208333 | 0.08562255 | 0.0697286 | 0.04131869 | 0.02208068 | 0.1006787 | 0 | 2.909926 | 0.6645912 | 0.207738 | 0.01789851 | 0.02942431 | 0.02396233 | 0.01419923 | 0.007588056 | 0.03459839 | 0 | 0.4094832 | 0.1279963 | 0.01102804 | 0.01812958 | 0.01476422 | 0.008748753 | 0.004675327 | 0.02131755 | 0 | 6.701871 | 0.0527 | 0.0222 | 0.7036048 | 0.2963952 | 2.373874 | 1.186937 | 0.00710232 | 4.376044e-06 | 6.605748
1623 | 0.0006161429 | 40.5 | 10.6 | 15 | 17.4 | 13.39 | 0 | 0 | 0.64 | 0 | 876 | 143 | 97.6 | 7.527104 | 0.2 | 1.348079 | 0.3110545 | 0.3720238 | 0.3103817 | 0.1863605 | 0 | 0 | 0.0103426 | 0 | 2.538242 | 0.5311073 | 0.1225472 | 0.1465675 | 0.1222822 | 0.07342108 | 0 | 0 | 0.004074709 | 0 | 0.327238 | 0.0755066 | 0.09030653 | 0.07534329 | 0.04523788 | 0 | 0 | 0.002510603 | 0 | 7.527104 | 0.1302 | 0.054 | 0.7068404 | 0.2931596 | 2.411111 | 1.205556 | 0.02152409 | 1.326192e-05 | 7.492283
1623 | 0.0006161429 | 72.8 | 14.4 | 0.3 | 1 | 1.15 | 0.31 | 7.48 | 1.51 | 0 | 10.2 | 9.1 | 98.9 | 5.5932 | 0.2 | 2.423214 | 0.4225646 | 0.007440476 | 0.01783803 | 0.01600557 | 0.007762906 | 0.07940552 | 0.02440207 | 0 | 2.998633 | 0.8081062 | 0.1409191 | 0.00248129 | 0.005948721 | 0.005337622 | 0.002588815 | 0.02648058 | 0.008137732 | 0 | 0.4979089 | 0.0868263 | 0.001528829 | 0.003665263 | 0.003288738 | 0.00159508 | 0.01631582 | 0.005014006 | 0 | 5.5932 | 0.012 | 0.0053 | 0.6936416 | 0.3063584 | 2.264151 | 1.132075 | 0.001635225 | 1.007532e-06 | 5.650124
1623 | 0.0006161429 | 48 | 16.5 | 11.9 | 21.7 | 0 | 0 | 0 | 0 | 0 | 893 | 18 | 98.9 | 7.535451 | 0.2 | 1.597723 | 0.4841886 | 0.2951389 | 0.3870853 | 0 | 0 | 0 | 0 | 0 | 2.764136 | 0.578019 | 0.1751681 | 0.1067744 | 0.1400384 | 0 | 0 | 0 | 0 | 0 | 0.3561424 | 0.1079286 | 0.06578828 | 0.08628369 | 0 | 0 | 0 | 0 | 0 | 7.535451 | 0 | 0 | 0 | 0 | 0 | 0 | 0 | 0 | 7.494202
1623 | 0.0006161429 | 44.9 | 19 | 16 | 18.5 | 0 | 0 | 0 | 0 | 0 | 719 | 16 | 99.2 | 7.441329 | 0.2 | 1.494537 | 0.5575505 | 0.3968254 | 0.3300036 | 0 | 0 | 0 | 0 | 0 | 2.778916 | 0.5378128 | 0.2006359 | 0.1427986 | 0.1187526 | 0 | 0 | 0 | 0 | 0 | 0.3313696 | 0.1236204 | 0.08798436 | 0.07316858 | 0 | 0 | 0 | 0 | 0 | 7.441329 | 0 | 0 | 0 | 0 | 0 | 0 | 0 | 0 | 7.566165
1623 | 0.0006161429 | 49.4 | 15.3 | 14.3 | 19.2 | 0 | 0 | 0 | 0 | 0 | 714 | 21 | 99.4 | 7.438298 | 0.2 | 1.644324 | 0.4489749 | 0.3546627 | 0.3424902 | 0 | 0 | 0 | 0 | 0 | 2.790451 | 0.589268 | 0.1608969 | 0.1270987 | 0.1227365 | 0 | 0 | 0 | 0 | 0 | 0.3630733 | 0.09913547 | 0.07831096 | 0.07562322 | 0 | 0 | 0 | 0 | 0 | 7.438298 | 0 | 0 | 0 | 0 | 0 | 0 | 0 | 0 | 7.409914
1673 | 0.0005977286 | 49 | 17 | 4.5 | 9.6 | 10.65 | 3.58 | 0.24 | 3.79 | 0.23 | 59.1 | 16 | 98.6 | 6.008937 | 0.2 | 1.631009 | 0.498861 | 0.1116071 | 0.1712451 | 0.1482255 | 0.08964904 | 0.002547771 | 0.06124758 | 0.003242176 | 2.717634 | 0.6001577 | 0.1835644 | 0.04106775 | 0.06301256 | 0.05454209 | 0.0329879 | 0.0009374958 | 0.02253709 | 0.001193014 | 0.3587314 | 0.1097217 | 0.02454737 | 0.03766441 | 0.03260137 | 0.01971781 | 0.0005603681 | 0.01347107 | 0.0007130988 | 6.008937 | 0.0967 | 0.0538 | 0.6425249 | 0.3574751 | 1.797398 | 0.8986989 | 0.01949744 | 1.165418e-05 | 6.210381
1673 | 0.0005977286 | 41.2 | 11.5 | 7.3 | 9.1 | 17.03 | 8.66 | 0 | 2.04 | 0.68 | 87 | 48 | 97.5 | 6.176869 | 0.2 | 1.371379 | 0.3374648 | 0.1810516 | 0.1623261 | 0.2370216 | 0.2168605 | 0 | 0.03296703 | 0.009585565 | 2.548656 | 0.5380793 | 0.1324089 | 0.07103806 | 0.06369085 | 0.09299864 | 0.08508818 | 0 | 0.01293506 | 0.003761027 | 0.3216254 | 0.07914459 | 0.04246148 | 0.03806984 | 0.05558795 | 0.05085964 | 0 | 0.007731658 | 0.002248074 | 6.176869 | 0.1403 | 0.0919 | 0.6042205 | 0.3957795 | 1.526659 | 0.7633297 | 0.03680696 | 2.200057e-05 | 6.118735
1673 | 0.0005977286 | 49.7 | 14.8 | 8.8 | 12.2 | 9.04 | 0.93 | 0 | 2.42 | 0 | 118 | 17 | 98.2 | 6.309232 | 0.2 | 1.654309 | 0.4343025 | 0.218254 | 0.217624 | 0.1258177 | 0.02328872 | 0 | 0.03910795 | 0 | 2.712704 | 0.6098377 | 0.1600995 | 0.08045624 | 0.080224 | 0.04638091 | 0.008585056 | 0 | 0.01441659 | 0 | 0.3645175 | 0.09569604 | 0.048091 | 0.04795218 | 0.0277232 | 0.005131534 | 0 | 0.008617211 | 0 | 6.309232 | 0.0813 | 0.0427 | 0.6556452 | 0.3443548 | 1.903981 | 0.9519906 | 0.01597149 | 9.546617e-06 | 6.385159
1673 | 0.0005977286 | 42.8 | 14.8 | 8.3 | 13.6 | 10.47 | 2.97 | 0.11 | 2.17 | 2.65 | 198 | 26 | 97.9 | 6.534015 | 0.2 | 1.424637 | 0.4343025 | 0.2058532 | 0.2425972 | 0.1457203 | 0.07437365 | 0.001167728 | 0.03506787 | 0.03735551 | 2.601074 | 0.5477108 | 0.1669704 | 0.07914159 | 0.09326808 | 0.0560231 | 0.02859343 | 0.0004489407 | 0.01348207 | 0.01436157 | 0.3273824 | 0.099803 | 0.0473052 | 0.055749 | 0.03348661 | 0.01709111 | 0.0002683447 | 0.008058621 | 0.008584321 | 6.534015 | 0.0965 | 0.0499 | 0.659153 | 0.340847 | 1.933868 | 0.9669339 | 0.0190953 | 1.141381e-05 | 6.638051
1673 | 0.0005977286 | 65.6 | 16.5 | 1.6 | 3.7 | 4.21 | 0.98 | 4.41 | 2.25 | 0 | 15.3 | 9.2 | 99.3 | 5.422041 | 0.3 | 2.183555 | 0.4841886 | 0.03968254 | 0.06600071 | 0.05859429 | 0.0245408 | 0.04681529 | 0.0363607 | 0 | 2.939738 | 0.742772 | 0.1647047 | 0.01349867 | 0.02245122 | 0.01993181 | 0.008347954 | 0.01592499 | 0.01236869 | 0 | 0.4439761 | 0.0984487 | 0.008068539 | 0.01341974 | 0.01191381 | 0.004989811 | 0.00951882 | 0.007393118 | 0 | 5.422041 | 0.0381 | 0.0216 | 0.638191 | 0.361809 | 1.763889 | 0.8819444 | 0.007211508 | 4.310525e-06 | 5.442806
1673 | 0.0005977286 | 54.8 | 14.7 | 9.1 | 9.7 | 5.99 | 0.6 | 0.85 | 3.16 | 0 | 101 | 17 | 98.9 | 6.241671 | 0.2 | 1.824067 | 0.431368 | 0.2256944 | 0.1730289 | 0.08336813 | 0.01502498 | 0.009023355 | 0.05106658 | 0 | 2.812642 | 0.6485246 | 0.1533676 | 0.08024287 | 0.06151828 | 0.02964051 | 0.005341945 | 0.003208142 | 0.01815609 | 0 | 0.3876417 | 0.09167218 | 0.04796346 | 0.03677124 | 0.01771698 | 0.003193034 | 0.001917598 | 0.01085242 | 0 | 6.241671 | 0.0542 | 0.0276 | 0.6625917 | 0.3374083 | 1.963768 | 0.9818841 | 0.01000095 | 5.977856e-06 | 6.256663
1673 | 0.0005977286 | 62.6 | 18 | 3.3 | 6.7 | 3.55 | 0.63 | 1.23 | 4.2 | 0 | 36.6 | 9.6 | 100.2 | 5.800831 | 0.2 | 2.083697 | 0.5282057 | 0.08184524 | 0.1195148 | 0.04940849 | 0.01577623 | 0.01305732 | 0.0678733 | 0 | 2.959379 | 0.7040997 | 0.1784854 | 0.02765622 | 0.0403851 | 0.01669556 | 0.005330926 | 0.004412185 | 0.02293499 | 0 | 0.4208605 | 0.1066858 | 0.01653092 | 0.02413933 | 0.009979416 | 0.003186447 | 0.002637289 | 0.0137089 | 0 | 5.800831 | 0.0326 | 0.0171 | 0.6559356 | 0.3440644 | 1.906433 | 0.9532164 | 0.005744349 | 3.433562e-06 | 5.905899
1673 | 0.0005977286 | 45.9 | 11.5 | 13.6 | 9.7 | 11.66 | 2.47 | 0 | 2.23 | 0 | 138 | 22 | 97.3 | 6.377229 | 0.2 | 1.527823 | 0.3374648 | 0.3373016 | 0.1730289 | 0.1622825 | 0.06185283 | 0 | 0.03603749 | 0 | 2.635791 | 0.5796449 | 0.1280317 | 0.1279698 | 0.06564591 | 0.06156882 | 0.02346652 | 0 | 0.01367236 | 0 | 0.3464704 | 0.07652821 | 0.0764912 | 0.03923844 | 0.03680145 | 0.01402661 | 0 | 0.008172363 | 0 | 6.377229 | 0.0971 | 0.0566 | 0.6317502 | 0.3682498 | 1.715548 | 0.8577739 | 0.02267271 | 1.355213e-05 | 6.425761
1673 | 0.0005977286 | 39.4 | 10.7 | 15.5 | 16.7 | 14.7 | 0 | 0 | 0.63 | 0 | 388 | 22 | 97.7 | 6.826182 | 0.2 | 1.311464 | 0.313989 | 0.3844246 | 0.2978951 | 0.2045929 | 0 | 0 | 0.010181 | 0 | 2.522547 | 0.5198969 | 0.124473 | 0.1523954 | 0.118093 | 0.08110568 | 0 | 0 | 0.004035998 | 0 | 0.3107573 | 0.07440107 | 0.0910911 | 0.07058756 | 0.04847919 | 0 | 0 | 0.002412432 | 0 | 6.826182 | 0.127 | 0.664 | 0.1605563 | 0.8394437 | 0.1912651 | 0.09563253 | 0.06808366 | 4.069555e-05 | 6.879573
1673 | 0.0005977286 | 73.2 | 14.8 | 0.31 | 1 | 1.15 | 0.32 | 6.05 | 2.58 | 0 | 8 | 9 | 99.4 | 5.14044 | 0.2 | 2.436528 | 0.4343025 | 0.007688492 | 0.01783803 | 0.01600557 | 0.008013322 | 0.06422505 | 0.0416936 | 0 | 3.026295 | 0.8051192 | 0.1435097 | 0.002540563 | 0.005894347 | 0.005288833 | 0.002647899 | 0.02122234 | 0.01377711 | 0 | 0.4812428 | 0.08577983 | 0.001518567 | 0.00352322 | 0.003161287 | 0.001582725 | 0.0126852 | 0.008234975 | 0 | 5.14044 | 0.0108 | 0.0057 | 0.6545455 | 0.3454545 | 1.894737 | 0.9473684 | 0.001827052 | 1.092081e-06 | 5.197187
1673 | 0.0005977286 | 48.1 | 16.5 | 12.3 | 21.7 | 0 | 0 | 0 | 0 | 0 | 439 | 14 | 99.6 | 6.879815 | 0.2 | 1.601052 | 0.4841886 | 0.3050595 | 0.3870853 | 0 | 0 | 0 | 0 | 0 | 2.777385 | 0.5764601 | 0.1743325 | 0.109837 | 0.1393704 | 0 | 0 | 0 | 0 | 0 | 0.3445667 | 0.1042035 | 0.06565269 | 0.08330567 | 0 | 0 | 0 | 0 | 0 | 6.879815 | 0 | 0 | 0 | 0 | 0 | 0 | 0 | 0 | 6.892316
1673 | 0.0005977286 | 45.1 | 18.6 | 17.5 | 17.5 | 0 | 0 | 0 | 0 | 0 | 398 | 19 | 99.8 | 6.837233 | 0.2 | 1.501194 | 0.5458126 | 0.4340278 | 0.3121655 | 0 | 0 | 0 | 0 | 0 | 2.7932 | 0.537446 | 0.1954076 | 0.1553873 | 0.1117591 | 0 | 0 | 0 | 0 | 0 | 0.3212469 | 0.1168007 | 0.09287943 | 0.06680162 | 0 | 0 | 0 | 0 | 0 | 6.837233 | 0 | 0 | 0 | 0 | 0 | 0 | 0 | 0 | 6.946197
1673 | 0.0005977286 | 49.6 | 15.4 | 14.3 | 19.2 | 0 | 0 | 0 | 0 | 0 | 357 | 29 | 99.8 | 6.790018 | 0.2 | 1.650981 | 0.4519093 | 0.3546627 | 0.3424902 | 0 | 0 | 0 | 0 | 0 | 2.800043 | 0.5896269 | 0.1613937 | 0.1266633 | 0.122316 | 0 | 0 | 0 | 0 | 0 | 0.3524369 | 0.09646965 | 0.07571029 | 0.07311181 | 0 | 0 | 0 | 0 | 0 | 6.790018 | 0 | 0 | 0 | 0 | 0 | 0 | 0 | 0 | 6.796342
1723 | 0.0005803831 | 49 | 16.8 | 4.4 | 9.7 | 10.02 | 3.4 | 0.59 | 4.04 | 0.21 | 46.1 | 9.8 | 98.2 | 5.574001 | 0.2 | 1.631009 | 0.492992 | 0.109127 | 0.1730289 | 0.1394572 | 0.08514155 | 0.00626327 | 0.06528765 | 0.002960248 | 2.705267 | 0.6029014 | 0.1822341 | 0.04033871 | 0.06396001 | 0.05155026 | 0.03147251 | 0.002315213 | 0.02413353 | 0.001094254 | 0.3499137 | 0.1057656 | 0.0234119 | 0.0371213 | 0.02991889 | 0.01826611 | 0.00134371 | 0.01400669 | 0.0006350862 | 5.574001 | 0.0825 | 0.0548 | 0.600874 | 0.399126 | 1.505474 | 0.7527372 | 0.02057505 | 1.194141e-05 | 5.681371
1723 | 0.0005803831 | 41.9 | 11.7 | 7.3 | 9.4 | 15.95 | 8.56 | 0 | 3.09 | 0.55 | 52.3 | 9.9 | 98.6 | 5.628802 | 0.2 | 1.394679 | 0.3433337 | 0.1810516 | 0.1676775 | 0.2219903 | 0.2143564 | 0 | 0.04993536 | 0.007753031 | 2.580777 | 0.5404106 | 0.133035 | 0.0701539 | 0.06497171 | 0.08601683 | 0.08305885 | 0 | 0.01934896 | 0.003004146 | 0.3136451 | 0.07721127 | 0.04071614 | 0.03770848 | 0.04992271 | 0.04820595 | 0 | 0.01122981 | 0.001743555 | 5.628802 | 0.1199 | 0.0895 | 0.5725883 | 0.4274117 | 1.339665 | 0.6698324 | 0.03676459 | 2.133755e-05 | 5.673295
1723 | 0.0005803831 | 50 | 14.8 | 8.8 | 12.3 | 8.85 | 0.9 | 0 | 3.01 | 0 | 101 | 19 | 99.1 | 5.914621 | 0.2 | 1.664295 | 0.4343025 | 0.218254 | 0.2194078 | 0.1231733 | 0.02253747 | 0 | 0.04864253 | 0 | 2.730613 | 0.6094951 | 0.1590495 | 0.07992857 | 0.08035112 | 0.0451083 | 0.008253631 | 0 | 0.01781378 | 0 | 0.3537406 | 0.09230962 | 0.04638919 | 0.04663443 | 0.02618009 | 0.004790268 | 0 | 0.01033882 | 0 | 5.914621 | 0.0711 | 0.0449 | 0.612931 | 0.387069 | 1.583519 | 0.7917595 | 0.01746002 | 1.01335e-05 | 5.8763
1723 | 0.0005803831 | 42.5 | 14.8 | 8.4 | 14.6 | 10.2 | 2.8 | 0 | 2.7 | 2.49 | 137 | 20 | 98.5 | 6.047021 | 0.2 | 1.414651 | 0.4343025 | 0.2083333 | 0.2604352 | 0.1419624 | 0.07011657 | 0 | 0.04363284 | 0.03510008 | 2.608534 | 0.5423165 | 0.166493 | 0.07986607 | 0.09983971 | 0.05442231 | 0.02687969 | 0 | 0.01672696 | 0.01345587 | 0.3147513 | 0.09662969 | 0.04635291 | 0.05794527 | 0.03158578 | 0.01560051 | 0 | 0.009708044 | 0.007809557 | 6.047021 | 0.0852 | 0.0518 | 0.6218978 | 0.3781022 | 1.644788 | 0.8223938 | 0.02057719 | 1.194265e-05 | 6.177553
1723 | 0.0005803831 | 66 | 16.5 | 1.7 | 3.4 | 3.82 | 0.94 | 4.33 | 2.76 | 0 | 13.3 | 9.1 | 99.4 | 5.034152 | 0.3 | 2.196869 | 0.4841886 | 0.0421627 | 0.0606493 | 0.05316632 | 0.02353913 | 0.04596603 | 0.04460246 | 0 | 2.951144 | 0.7444128 | 0.1640681 | 0.0142869 | 0.02055112 | 0.01801549 | 0.007976274 | 0.01557566 | 0.01511362 | 0 | 0.4320446 | 0.09522234 | 0.008291875 | 0.01192752 | 0.01045589 | 0.004629294 | 0.009039852 | 0.008771686 | 0 | 5.034152 | 0.0306 | 0.0213 | 0.5895954 | 0.4104046 | 1.43662 | 0.7183099 | 0.007393642 | 4.291145e-06 | 4.94035
1723 | 0.0005803831 | 55.4 | 14.6 | 9.2 | 9.6 | 5.5 | 0.59 | 0.75 | 4.01 | 0 | 62.2 | 15.6 | 99.7 | 5.70409 | 0.2 | 1.844039 | 0.4284335 | 0.2281746 | 0.1712451 | 0.07654836 | 0.01477456 | 0.007961783 | 0.06480284 | 0 | 2.83598 | 0.6502299 | 0.1510707 | 0.08045707 | 0.06038305 | 0.02699186 | 0.005209686 | 0.002807419 | 0.02285025 | 0 | 0.3773824 | 0.08767889 | 0.04669592 | 0.0350453 | 0.01566562 | 0.003023613 | 0.001629378 | 0.0132619 | 0 | 5.70409 | 0.0446 | 0.0272 | 0.6211699 | 0.3788301 | 1.639706 | 0.8198529 | 0.01022533 | 5.934607e-06 | 5.762721
1723 | 0.0005803831 | 62.3 | 17.9 | 3.3 | 6.6 | 3.28 | 0.59 | 0.97 | 5.74 | 0 | 23.8 | 9.3 | 100.7 | 5.286877 | 0.2 | 2.073712 | 0.5252713 | 0.08184524 | 0.117731 | 0.04565066 | 0.01477456 | 0.01029724 | 0.09276018 | 0 | 2.962042 | 0.7000953 | 0.1773342 | 0.02763136 | 0.03974657 | 0.01541189 | 0.004987966 | 0.003476399 | 0.0313163 | 0 | 0.4063235 | 0.1029218 | 0.01603677 | 0.02306824 | 0.0089448 | 0.002894931 | 0.002017643 | 0.01817545 | 0 | 5.286877 | 0.0276 | 0.0167 | 0.6230248 | 0.3769752 | 1.652695 | 0.8263473 | 0.0058099 | 3.371967e-06 | 5.489413
1723 | 0.0005803831 | 46.1 | 11.5 | 13.8 | 9.9 | 11.37 | 2.39 | 0.16 | 2.72 | 0 | 118 | 13 | 98.1 | 5.982182 | 0.2 | 1.53448 | 0.3374648 | 0.3422619 | 0.1765965 | 0.1582463 | 0.0598495 | 0.001698514 | 0.04395604 | 0 | 2.654554 | 0.5780558 | 0.1271267 | 0.1289339 | 0.06652588 | 0.05961317 | 0.02254598 | 0.0006398491 | 0.01655873 | 0 | 0.3354938 | 0.07378221 | 0.07483104 | 0.03861049 | 0.03459847 | 0.0130853 | 0.0003713576 | 0.009610408 | 0 | 5.982182 | 0.0842 | 0.059 | 0.5879888 | 0.4120112 | 1.427119 | 0.7135593 | 0.02456129 | 1.425496e-05 | 5.922623
1723 | 0.0005803831 | 57.7 | 22.2 | 2.1 | 4.8 | 4.81 | 1.64 | 1.6 | 5.83 | 0 | 74.5 | 20.7 | 100.8 | 5.782456 | 0.2 | 1.920596 | 0.6514537 | 0.05208333 | 0.08562255 | 0.06694502 | 0.04106828 | 0.01698514 | 0.09421461 | 0 | 2.928969 | 0.6557244 | 0.2224174 | 0.01778214 | 0.029233 | 0.02285617 | 0.01402141 | 0.005799016 | 0.03216647 | 0 | 0.3805713 | 0.1290873 | 0.01032045 | 0.01696634 | 0.01326534 | 0.008137788 | 0.00336565 | 0.01866888 | 0 | 5.782456 | 0.0392 | 0.0266 | 0.5957447 | 0.4042553 | 1.473684 | 0.7368421 | 0.009239729 | 5.362582e-06 | 5.463803
1723 | 0.0005803831 | 39.7 | 10.9 | 15.6 | 17.1 | 14.22 | 0 | 0 | 1.15 | 0 | 253 | 25 | 98.7 | 6.313421 | 0.2 | 1.32145 | 0.3198579 | 0.3869048 | 0.3050303 | 0.1979123 | 0 | 0 | 0.01858436 | 0 | 2.54974 | 0.5182686 | 0.1254473 | 0.1517428 | 0.1196319 | 0.07762059 | 0 | 0 | 0.007288726 | 0 | 0.3007943 | 0.07280747 | 0.08806897 | 0.06943235 | 0.04504967 | 0 | 0 | 0.004230253 | 0 | 6.313421 | 0.1097 | 0.0688 | 0.6145658 | 0.3854342 | 1.594477 | 0.7972384 | 0.02991763 | 1.736368e-05 | 6.370988
1723 | 0.0005803831 | 75 | 13.3 | 0.3 | 0.9 | 0.93 | 0.29 | 5.81 | 2.97 | 0 | 7.8 | 9 | 99.5 | 4.802395 | 0.7 | 2.496443 | 0.3902853 | 0.007440476 | 0.01605423 | 0.01294363 | 0.007262073 | 0.06167728 | 0.04799612 | 0 | 3.040102 | 0.8211707 | 0.128379 | 0.002447443 | 0.005280819 | 0.004257631 | 0.00238876 | 0.0202879 | 0.01578767 | 0 | 0.4765936 | 0.07450902 | 0.001420455 | 0.003064898 | 0.002471057 | 0.001386396 | 0.01177475 | 0.009162896 | 0 | 4.802395 | 0.0077 | 0.005 | 0.6062992 | 0.3937008 | 1.54 | 0.77 | 0.001676233 | 9.728571e-07 | 4.661161
1723 | 0.0005803831 | 48.1 | 16.7 | 12.1 | 22.2 | 0 | 0 | 0 | 0 | 0 | 305 | 18 | 100.5 | 6.3946 | 0.2 | 1.601052 | 0.4900575 | 0.3000992 | 0.3960043 | 0 | 0 | 0 | 0 | 0 | 2.787213 | 0.5744275 | 0.1758235 | 0.10767 | 0.142079 | 0 | 0 | 0 | 0 | 0 | 0.333388 | 0.102045 | 0.06248984 | 0.08246022 | 0 | 0 | 0 | 0 | 0 | 6.3946 | 0 | 0 | 0 | 0 | 0 | 0 | 0 | 0 | 6.332779
1723 | 0.0005803831 | 45.4 | 18.8 | 17.8 | 17.5 | 0 | 0 | 0 | 0 | 0 | 262 | 16 | 100.9 | 6.328601 | 0.2 | 1.51118 | 0.5516815 | 0.4414683 | 0.3121655 | 0 | 0 | 0 | 0 | 0 | 2.816495 | 0.5365462 | 0.1958752 | 0.1567438 | 0.1108347 | 0 | 0 | 0 | 0 | 0 | 0.3114023 | 0.1136826 | 0.09097146 | 0.06432661 | 0 | 0 | 0 | 0 | 0 | 6.328601 | 0 | 0 | 0 | 0 | 0 | 0 | 0 | 0 | 6.369129
1723 | 0.0005803831 | 50 | 15.5 | 14.5 | 19.2 | 0 | 0 | 0 | 0 | 0 | 218 | 18 | 100.6 | 6.248756 | 0.2 | 1.664295 | 0.4548438 | 0.359623 | 0.3424902 | 0 | 0 | 0 | 0 | 0 | 2.821252 | 0.5899136 | 0.1612206 | 0.1274693 | 0.1213965 | 0 | 0 | 0 | 0 | 0 | 0.3423759 | 0.09356968 | 0.07398102 | 0.07045648 | 0 | 0 | 0 | 0 | 0 | 6.248756 | 0 | 0 | 0 | 0 | 0 | 0 | 0 | 0 | 6.219072
1773 | 0.0005640158 | 49.2 | 16.8 | 4.4 | 9.6 | 9.87 | 3.46 | 0.42 | 4.65 | 0.22 | 27.4 | 9.4 | 98.6 | 5.039401 | 0.2 | 1.637666 | 0.492992 | 0.109127 | 0.1712451 | 0.1373695 | 0.08664405 | 0.004458599 | 0.07514544 | 0.003101212 | 2.717749 | 0.6025818 | 0.1813972 | 0.04015344 | 0.0630099 | 0.05054533 | 0.03188081 | 0.001640548 | 0.02764988 | 0.001141096 | 0.3398657 | 0.1023109 | 0.02264717 | 0.03553858 | 0.02850836 | 0.01798128 | 0.0009252951 | 0.01559497 | 0.0006435961 | 5.039401 | 0.0736 | 0.0569 | 0.5639847 | 0.4360153 | 1.293497 | 0.6467487 | 0.02203854 | 1.243008e-05 | 5.201917
1773 | 0.0005640158 | 42.3 | 11.5 | 7.2 | 9.4 | 16.62 | 8.62 | 0 | 2.3 | 0.62 | 24.5 | 9.4 | 98.5 | 4.990816 | 0.2 | 1.407994 | 0.3374648 | 0.1785714 | 0.1676775 | 0.2313152 | 0.2158589 | 0 | 0.03716871 | 0.00873978 | 2.58479 | 0.5447227 | 0.1305579 | 0.06908547 | 0.06487084 | 0.08949093 | 0.08351118 | 0 | 0.01437978 | 0.003381234 | 0.3072322 | 0.07363672 | 0.0389653 | 0.03658818 | 0.0504743 | 0.04710163 | 0 | 0.008110424 | 0.00190707 | 4.990816 | 0.1067 | 0.1015 | 0.512488 | 0.487512 | 1.051232 | 0.5256158 | 0.0436279 | 2.460683e-05 | 5.058802
1773 | 0.0005640158 | 46.6 | 11.7 | 13.6 | 9.9 | 11.04 | 2.41 | 0 | 2.96 | 0 | 48.5 | 9.6 | 98.4 | 5.287392 | 0.2 | 1.551123 | 0.3433337 | 0.3373016 | 0.1765965 | 0.1536534 | 0.06035033 | 0 | 0.04783452 | 0 | 2.670193 | 0.5809029 | 0.1285801 | 0.126321 | 0.06613623 | 0.05754395 | 0.02260149 | 0 | 0.01791425 | 0 | 0.3276384 | 0.07252121 | 0.07124707 | 0.03730188 | 0.03245569 | 0.0127476 | 0 | 0.01010392 | 0 | 5.287392 | 0.0614 | 0.0459 | 0.5722274 | 0.4277726 | 1.337691 | 0.6688453 | 0.02461572 | 1.388366e-05 | 5.398374
1773 | 0.0005640158 | 41.8 | 14.6 | 8.4 | 14.3 | 10.27 | 2.9 | 0 | 3.45 | 2.62 | 182 | 104 | 98.3 | 5.861721 | 0.2 | 1.391351 | 0.4284335 | 0.2083333 | 0.2550838 | 0.1429367 | 0.07262073 | 0 | 0.05575307 | 0.03693262 | 2.591444 | 0.5369016 | 0.1653262 | 0.08039274 | 0.09843307 | 0.05515714 | 0.02802326 | 0 | 0.02151428 | 0.01425175 | 0.302821 | 0.09324656 | 0.04534278 | 0.05551781 | 0.0311095 | 0.01580556 | 0 | 0.0121344 | 0.008038212 | 5.861721 | 0.079 | 0.0554 | 0.5877976 | 0.4122024 | 1.425993 | 0.7129964 | 0.02273591 | 1.282341e-05 | 5.710425
1773 | 0.0005640158 | 66.1 | 16.2 | 1.5 | 3.3 | 4.06 | 0.97 | 4.34 | 3.06 | 0 | 13.9 | 9.1 | 99.6 | 4.744665 | 0.2 | 2.200198 | 0.4753852 | 0.03720238 | 0.0588655 | 0.05650661 | 0.02429038 | 0.04607219 | 0.04945055 | 0 | 2.947971 | 0.7463432 | 0.1612584 | 0.01261966 | 0.01996814 | 0.01916797 | 0.008239696 | 0.01562844 | 0.01677444 | 0 | 0.4209494 | 0.0909523 | 0.007117686 | 0.01126235 | 0.01081104 | 0.004647319 | 0.008814687 | 0.009461047 | 0 | 4.744665 | 0.0293 | 0.024 | 0.5497186 | 0.4502814 | 1.220833 | 0.6104167 | 0.00863098 | 4.868009e-06 | 4.442015
1773 | 0.0005640158 | 53.8 | 14.6 | 9.1 | 9.8 | 6 | 0.6 | 0.59 | 5.33 | 0 | 44 | 9.7 | 99.8 | 5.245103 | 0.2 | 1.790781 | 0.4284335 | 0.2256944 | 0.1748127 | 0.08350731 | 0.01502498 | 0.00626327 | 0.08613445 | 0 | 2.810652 | 0.6371409 | 0.1524321 | 0.08029967 | 0.06219649 | 0.02971101 | 0.005345727 | 0.002228404 | 0.03064572 | 0 | 0.3593575 | 0.0859741 | 0.04529028 | 0.0350798 | 0.01675748 | 0.003015074 | 0.001256855 | 0.01728467 | 0 | 5.245103 | 0.0456 | 0.031 | 0.5953003 | 0.4046997 | 1.470968 | 0.7354839 | 0.01202404 | 6.781747e-06 | 5.379362
1773 | 0.0005640158 | 62.3 | 17.9 | 3.4 | 6.6 | 3.37 | 0.63 | 1.12 | 5.33 | 0 | 20 | 9.3 | 100.6 | 4.90268 | 0.2 | 2.073712 | 0.5252713 | 0.0843254 | 0.117731 | 0.04690327 | 0.01577623 | 0.0118896 | 0.08613445 | 0 | 2.961743 | 0.700166 | 0.1773521 | 0.02847155 | 0.03975058 | 0.01583638 | 0.00532667 | 0.004014392 | 0.02908235 | 0 | 0.3949047 | 0.1000294 | 0.0160584 | 0.02241996 | 0.008931966 | 0.003004326 | 0.00226418 | 0.01640291 | 0 | 4.90268 | 0.0252 | 0.0186 | 0.5753425 | 0.4246575 | 1.354839 | 0.6774194 | 0.006725036 | 3.793027e-06 | 4.937944
1773 | 0.0005640158 | 50.5 | 14.9 | 8.6 | 12.4 | 8.47 | 0.92 | 0 | 3.23 | 0 | 39 | 9.6 | 99.2 | 5.192715 | 0.2 | 1.680938 | 0.437237 | 0.2132937 | 0.2211916 | 0.1178845 | 0.0230383 | 0 | 0.0521978 | 0 | 2.745781 | 0.6121894 | 0.1592396 | 0.07768051 | 0.0805569 | 0.04293295 | 0.008390437 | 0 | 0.01901019 | 0 | 0.3452845 | 0.08981364 | 0.04381303 | 0.04543536 | 0.02421486 | 0.004732339 | 0 | 0.01072204 | 0 | 5.192715 | 0.0733 | 0.0608 | 0.546607 | 0.453393 | 1.205592 | 0.6027961 | 0.0194655 | 1.097885e-05 | 5.354992
1773 | 0.0005640158 | 58.4 | 22 | 2.1 | 4.8 | 4.69 | 1.72 | 1.21 | 4.39 | 0 | 32 | 9.5 | 99.5 | 5.1068 | 0.2 | 1.943897 | 0.6455848 | 0.05208333 | 0.08562255 | 0.06527488 | 0.04307161 | 0.01284501 | 0.07094376 | 0 | 2.919323 | 0.6658725 | 0.221142 | 0.0178409 | 0.02932959 | 0.0223596 | 0.01475397 | 0.004399997 | 0.02430145 | 0 | 0.3755626 | 0.1247276 | 0.01006255 | 0.01654235 | 0.01261117 | 0.008321474 | 0.002481668 | 0.0137064 | 0 | 5.1068 | 0.0324 | 0.029 | 0.5276873 | 0.4723127 | 1.117241 | 0.5586207 | 0.01056072 | 5.956414e-06 | 4.815637
1773 | 0.0005640158 | 40.3 | 11 | 15.3 | 17.2 | 13.83 | 0 | 0 | 0.96 | 0 | 151 | 18 | 98.6 | 5.780627 | 0.2 | 1.341422 | 0.3227924 | 0.3794643 | 0.3068141 | 0.1924843 | 0 | 0 | 0.0155139 | 0 | 2.558491 | 0.524302 | 0.1261652 | 0.1483157 | 0.11992 | 0.07523355 | 0 | 0 | 0.006063691 | 0 | 0.2957146 | 0.07115914 | 0.08365238 | 0.06763675 | 0.04243291 | 0 | 0 | 0.003420017 | 0 | 5.780627 | 0.0958 | 0.072 | 0.5709178 | 0.4290822 | 1.330556 | 0.6652778 | 0.03228138 | 1.820721e-05 | 5.79226
1773 | 0.0005640158 | 74.8 | 15.1 | 0.3 | 0.9 | 1.1 | 0.32 | 4.1 | 3.52 | 0 | 7.6 | 9 | 100.2 | 4.482464 | 0.7 | 2.489785 | 0.4431059 | 0.007440476 | 0.01605423 | 0.01530967 | 0.008013322 | 0.04352442 | 0.05688429 | 0 | 3.080118 | 0.808341 | 0.1438601 | 0.002415647 | 0.005212212 | 0.004970483 | 0.002601629 | 0.01413076 | 0.01846822 | 0 | 0.4559171 | 0.08113935 | 0.001362463 | 0.00293977 | 0.002803431 | 0.00146736 | 0.007969974 | 0.01041637 | 0 | 4.482464 | 0.0081 | 0.0067 | 0.5472973 | 0.4527027 | 1.208955 | 0.6044776 | 0.002250151 | 1.269121e-06 | 4.243728
1773 | 0.0005640158 | 48.4 | 16.9 | 12 | 22.2 | 0 | 0 | 0 | 0 | 0 | 159 | 20 | 100.7 | 5.803047 | 0.2 | 1.611038 | 0.4959265 | 0.297619 | 0.3960043 | 0 | 0 | 0 | 0 | 0 | 2.800587 | 0.5752499 | 0.1770795 | 0.1062702 | 0.1414004 | 0 | 0 | 0 | 0 | 0 | 0.32445 | 0.09987561 | 0.05993808 | 0.07975208 | 0 | 0 | 0 | 0 | 0 | 5.803047 | 0 | 0 | 0 | 0 | 0 | 0 | 0 | 0 | 5.778549
1773 | 0.0005640158 | 45.6 | 19 | 17.3 | 17.7 | 0 | 0 | 0 | 0 | 0 | 117 | 18 | 100.7 | 5.669836 | 0.2 | 1.517837 | 0.5575505 | 0.4290675 | 0.3157331 | 0 | 0 | 0 | 0 | 0 | 2.820188 | 0.5382042 | 0.1976997 | 0.1521414 | 0.1119546 | 0 | 0 | 0 | 0 | 0 | 0.3035557 | 0.1115058 | 0.08581017 | 0.06314418 | 0 | 0 | 0 | 0 | 0 | 5.669836 | 0 | 0 | 0 | 0 | 0 | 0 | 0 | 0 | 5.813891
1773 | 0.0005640158 | 48.9 | 15.2 | 14.2 | 18.9 | 0 | 0 | 0 | 0 | 0 | 115 | 9 | 100.2 | 5.662348 | 0.2 | 1.627681 | 0.4460404 | 0.3521825 | 0.3371388 | 0 | 0 | 0 | 0 | 0 | 2.763042 | 0.58909 | 0.1614309 | 0.1274619 | 0.1220172 | 0 | 0 | 0 | 0 | 0 | 0.3322561 | 0.09104958 | 0.07189051 | 0.06881965 | 0 | 0 | 0 | 0 | 0 | 5.662348 | 0 | 0 | 0 | 0 | 0 | 0 | 0 | 0 | 5.684465